## 2
F(Hz) | G(ms) | B(ms) | R(ohm) | X(ohm) | Z(ohm) | Phi(Z) | Y | Phi(Y)
200000 | 0.095885 | 1.904392 | 26.371637 | -523.77417 | 524.437622 | -87.117638 | 1.906804 | 87.117638
201000 | 0.120537 | 1.930578 | 32.214798 | -515.968323 | 516.973022 | -86.427338 | 1.934337 | 86.427338
202000 | 0.140139 | 1.950019 | 36.664337 | -510.180573 | 511.496338 | -85.889481 | 1.955048 | 85.889481
203000 | 0.15943 | 1.971326 | 40.75872 | -503.976379 | 505.621857 | -85.376312 | 1.977763 | 85.376312
204000 | 0.185454 | 1.979707 | 46.907276 | -500.73111 | 502.923401 | -84.648285 | 1.988374 | 84.648285
205000 | 0.2127 | 1.986071 | 53.312057 | -497.797241 | 500.64386 | -83.887154 | 1.997428 | 83.887154
206000 | 0.249704 | 1.993934 | 61.836746 | -493.777222 | 497.634125 | -82.861893 | 2.009508 | 82.861893
207000 | 0.295132 | 1.981567 | 73.531036 | -493.699524 | 499.145294 | -81.528702 | 2.003425 | 81.528709
208000 | 0.341171 | 1.936853 | 88.208069 | -500.763885 | 508.473328 | -80.010002 | 1.966671 | 80.010002
209000 | 0.356602 | 1.859335 | 99.490181 | -518.745544 | 528.200012 | -79.143082 | 1.893222 | 79.143082
210000 | 0.312099 | 1.798405 | 93.676605 | -539.791443 | 547.859558 | -80.154816 | 1.825285 | 80.154816
211000 | 0.248216 | 1.780439 | 76.809639 | -550.950867 | 556.279236 | -82.063385 | 1.797658 | 82.063385
212000 | 0.198918 | 1.795911 | 60.926739 | -550.072144 | 553.436035 | -83.679604 | 1.806894 | 83.679604
213000 | 0.156899 | 1.81231 | 47.414616 | -547.677124 | 549.725708 | -85.05201 | 1.819089 | 85.05201
214000 | 0.13676 | 1.837261 | 40.291965 | -541.289307 | 542.786865 | -85.74292 | 1.842344 | 85.742928
215000 | 0.123567 | 1.865281 | 35.360096 | -533.769836 | 534.939758 | -86.209923 | 1.869369 | 86.209923
216000 | 0.112216 | 1.888476 | 31.354504 | -527.664429 | 528.595154 | -86.599411 | 1.891807 | 86.599411
217000 | 0.102901 | 1.906919 | 28.215807 | -522.883423 | 523.644165 | -86.911201 | 1.909694 | 86.911201
218000 | 0.10341 | 1.924622 | 27.836819 | -518.086914 | 518.834229 | -86.924454 | 1.927398 | 86.924454
219000 | 0.101479 | 1.947078 | 26.695057 | -512.198792 | 512.893982 | -87.016525 | 1.949721 | 87.016525
220000 | 0.094132 | 1.96089 | 24.424765 | -508.800049 | 509.385956 | -87.251648 | 1.963148 | 87.251648
221000 | 0.094473 | 1.978874 | 24.070402 | -504.188782 | 504.763031 | -87.266724 | 1.981128 | 87.266724
222000 | 0.095625 | 1.995444 | 23.960646 | -499.993469 | 500.567261 | -87.256378 | 1.997734 | 87.256378
223000 | 0.09764 | 2.010541 | 24.097891 | -496.208191 | 496.792999 | -87.219666 | 2.012911 | 87.219666
224000 | 0.092507 | 2.019781 | 22.62849 | -494.066681 | 494.584595 | -87.377655 | 2.021899 | 87.377655
225000 | 0.092743 | 2.038138 | 22.280056 | -489.630096 | 490.136749 | -87.394615 | 2.040247 | 87.394615
226000 | 0.093785 | 2.055144 | 22.158873 | -485.572815 | 486.078156 | -87.387146 | 2.057282 | 87.387146
227000 | 0.088468 | 2.064424 | 20.720036 | -483.508728 | 483.952484 | -87.546181 | 2.066319 | 87.546181
228000 | 0.088581 | 2.08307 | 20.377449 | -479.194061 | 479.627136 | -87.564995 | 2.084953 | 87.564995
229000 | 0.09328 | 2.093885 | 21.233431 | -476.635193 | 477.10791 | -87.449242 | 2.095962 | 87.449242
230000 | 0.094234 | 2.111321 | 21.097691 | -472.695374 | 473.165955 | -87.444427 | 2.113423 | 87.444427
231000 | 0.08871 | 2.120675 | 19.690798 | -470.724243 | 471.135895 | -87.604668 | 2.12253 | 87.604668
232000 | 0.088733 | 2.139708 | 19.347685 | -466.551208 | 466.952209 | -87.625328 | 2.141547 | 87.625328
233000 | 0.091559 | 2.154139 | 19.695597 | -463.385498 | 463.803864 | -87.566185 | 2.156084 | 87.566185
234000 | 0.094411 | 2.168671 | 20.036125 | -460.239716 | 460.675629 | -87.507256 | 2.170725 | 87.507256
235000 | 0.088671 | 2.178099 | 18.65991 | -458.356232 | 458.735901 | -87.668747 | 2.179904 | 87.668747
236000 | 0.091503 | 2.192775 | 18.997374 | -455.250458 | 455.646667 | -87.610458 | 2.194683 | 87.610466
237000 | 0.094361 | 2.207554 | 19.327583 | -452.163879 | 452.576752 | -87.552399 | 2.20957 | 87.552399
238000 | 0.097244 | 2.22244 | 19.650471 | -449.09613 | 449.525848 | -87.494583 | 2.224566 | 87.494583
239000 | 0.091309 | 2.231959 | 18.298397 | -447.288269 | 447.662415 | -87.657356 | 2.233826 | 87.657356
240000 | 0.094985 | 2.245685 | 18.800987 | -444.503143 | 444.900574 | -87.578026 | 2.247693 | 87.578026
241000 | 0.100073 | 2.257304 | 19.601339 | -442.13739 | 442.571686 | -87.461563 | 2.259521 | 87.461563
242000 | 0.103009 | 2.272537 | 19.905041 | -439.134552 | 439.585449 | -87.404678 | 2.274871 | 87.404678
243000 | 0.097291 | 2.287417 | 18.56072 | -436.384888 | 436.779419 | -87.564514 | 2.289485 | 87.564514
244000 | 0.106671 | 2.306966 | 20.000349 | -432.544983 | 433.007141 | -87.3526 | 2.309431 | 87.3526
245000 | 0.103551 | 2.311791 | 19.33692 | -431.698853 | 432.131714 | -87.435287 | 2.314109 | 87.435287
246000 | 0.109646 | 2.322496 | 20.282267 | -429.613617 | 430.092133 | -87.297043 | 2.325083 | 87.297043
247000 | 0.112657 | 2.338218 | 20.558054 | -426.685608 | 427.180573 | -87.241577 | 2.34093 | 87.241577
248000 | 0.106307 | 2.348022 | 19.242823 | -425.019073 | 425.454468 | -87.407692 | 2.350428 | 87.407692
249000 | 0.10929 | 2.363907 | 19.516037 | -422.12619 | 422.577087 | -87.352943 | 2.366432 | 87.352943
250000 | 0.099371 | 2.364403 | 17.743963 | -422.194092 | 422.566803 | -87.593391 | 2.36649 | 87.593391
251000 | 0.10578 | 2.389771 | 18.485859 | -417.631805 | 418.040741 | -87.465538 | 2.392111 | 87.465538
252000 | 0.101929 | 2.401412 | 17.643482 | -415.67276 | 416.047028 | -87.569504 | 2.403574 | 87.569504
253000 | 0.104861 | 2.417646 | 17.906635 | -412.848785 | 413.236938 | -87.516449 | 2.419919 | 87.516449
254000 | 0.114783 | 2.438668 | 19.258053 | -409.153534 | 409.606506 | -87.305191 | 2.441368 | 87.305191
255000 | 0.110796 | 2.450491 | 18.413342 | -407.248932 | 407.664978 | -87.411194 | 2.452994 | 87.411194
256000 | 0.120908 | 2.471903 | 19.740387 | -403.581055 | 404.063538 | -87.199722 | 2.474858 | 87.199722
257000 | 0.116826 | 2.483852 | 18.894266 | -401.711823 | 402.155914 | -87.307114 | 2.486598 | 87.307114
258000 | 0.11708 | 2.498819 | 18.709381 | -399.3125 | 399.750549 | -87.317429 | 2.50156 | 87.317429
259000 | 0.112888 | 2.510817 | 17.870598 | -397.473328 | 397.874847 | -87.42569 | 2.513353 | 87.42569
260000 | 0.126757 | 2.527814 | 19.787546 | -394.606415 | 395.102234 | -87.129303 | 2.530991 | 87.129303
261000 | 0.129899 | 2.54506 | 20.002329 | -391.897064 | 392.407196 | -87.078171 | 2.548373 | 87.078171
262000 | 0.133826 | 2.561344 | 20.343292 | -389.357086 | 389.888184 | -87.009109 | 2.564838 | 87.009109
263000 | 0.132309 | 2.569528 | 19.986292 | -388.147461 | 388.661682 | -87.052361 | 2.572932 | 87.052361
264000 | 0.140224 | 2.596562 | 20.737757 | -384.004761 | 384.564301 | -86.908806 | 2.600345 | 86.908806
265000 | 0.14346 | 2.614389 | 20.925901 | -381.350311 | 381.924011 | -86.859146 | 2.618322 | 86.859146
266000 | 0.16415 | 2.630265 | 23.634905 | -378.714874 | 379.45166 | -86.428909 | 2.635382 | 86.428909
267000 | 0.167602 | 2.648423 | 23.799517 | -376.077026 | 376.829346 | -86.378944 | 2.653721 | 86.378944
268000 | 0.168056 | 2.671083 | 23.461895 | -372.903809 | 373.641144 | -86.399879 | 2.676365 | 86.399879
269000 | 0.186484 | 2.691873 | 25.612553 | -369.714172 | 370.600281 | -86.037071 | 2.698325 | 86.037071
270000 | 0.193933 | 2.705075 | 26.367338 | -367.785248 | 368.729218 | -85.899353 | 2.712017 | 85.899353
271000 | 0.212933 | 2.726207 | 28.476353 | -364.585846 | 365.696228 | -85.53392 | 2.73451 | 85.53392
272000 | 0.236178 | 2.741808 | 31.185616 | -362.036469 | 363.377136 | -85.076729 | 2.751962 | 85.076729
273000 | 0.263676 | 2.751561 | 34.509811 | -360.123016 | 361.772736 | -84.526184 | 2.764166 | 84.526184
274000 | 0.307595 | 2.762775 | 39.805046 | -357.523163 | 359.732208 | -83.647102 | 2.779845 | 83.647102
275000 | 0.347256 | 2.753351 | 45.089233 | -357.50708 | 360.339203 | -82.811737 | 2.775163 | 82.811737
276000 | 0.381457 | 2.723089 | 50.452438 | -360.162476 | 363.679047 | -82.025757 | 2.749677 | 82.025757
277000 | 0.393277 | 2.67205 | 53.914001 | -366.309357 | 370.255676 | -81.627228 | 2.700836 | 81.627228
278000 | 0.370046 | 2.627176 | 52.570873 | -373.232056 | 376.91626 | -81.98246 | 2.653109 | 81.98246
279000 | 0.325601 | 2.602523 | 47.331604 | -378.320831 | 381.270142 | -82.868797 | 2.622812 | 82.868797
280000 | 0.292655 | 2.599231 | 42.775528 | -379.913025 | 382.313538 | -83.575951 | 2.615654 | 83.575958
281000 | 0.252515 | 2.614294 | 36.605366 | -378.976685 | 380.740448 | -84.482918 | 2.626461 | 84.482918
282000 | 0.227012 | 2.629746 | 32.58342 | -377.452118 | 378.855896 | -85.066193 | 2.639526 | 85.066193
283000 | 0.208789 | 2.657596 | 29.380356 | -373.971649 | 375.123993 | -85.507896 | 2.665785 | 85.507896
284000 | 0.193887 | 2.679681 | 26.860577 | -371.23526 | 372.20575 | -85.861595 | 2.686686 | 85.861595
285000 | 0.179438 | 2.700548 | 24.496077 | -368.667572 | 369.480499 | -86.198578 | 2.706503 | 86.198578
286000 | 0.182257 | 2.720392 | 24.517469 | -365.951477 | 366.771851 | -86.167114 | 2.726491 | 86.167114
287000 | 0.166644 | 2.742254 | 22.078733 | -363.321838 | 363.992065 | -86.522469 | 2.747313 | 86.522469
288000 | 0.170074 | 2.761324 | 22.220791 | -360.77655 | 361.460205 | -86.475517 | 2.766556 | 86.475517
289000 | 0.157715 | 2.784378 | 20.278006 | -357.997986 | 358.571838 | -86.758072 | 2.788841 | 86.758072
290000 | 0.153933 | 2.80701 | 19.477753 | -355.182861 | 355.716522 | -86.861122 | 2.811227 | 86.861122
291000 | 0.160648 | 2.821991 | 20.107588 | -353.215088 | 353.786957 | -86.741821 | 2.82656 | 86.741821
292000 | 0.163991 | 2.841684 | 20.240631 | -350.735931 | 351.319489 | -86.697182 | 2.846412 | 86.697182
293000 | 0.159587 | 2.871767 | 19.291174 | -347.145599 | 347.681213 | -86.819298 | 2.876198 | 86.819298
294000 | 0.151054 | 2.882754 | 18.126972 | -345.940643 | 346.415222 | -87.000496 | 2.886709 | 87.000496
295000 | 0.145472 | 2.896062 | 17.300888 | -344.427399 | 344.861633 | -87.124397 | 2.899714 | 87.124397
296000 | 0.153119 | 2.928863 | 17.8011 | -340.498779 | 340.963776 | -87.007332 | 2.932863 | 87.007332
297000 | 0.156324 | 2.949436 | 17.919621 | -338.098145 | 338.572693 | -86.966095 | 2.953575 | 86.966095
298000 | 0.159545 | 2.970197 | 18.032742 | -335.709412 | 336.19339 | -86.925293 | 2.974479 | 86.925293
299000 | 0.141502 | 2.97403 | 15.962067 | -335.484558 | 335.864075 | -87.27597 | 2.977395 | 87.27597
300000 | 0.158248 | 2.996717 | 17.57263 | -332.770569 | 333.234222 | -86.977188 | 3.000892 | 86.977188
301000 | 0.147624 | 3.016025 | 16.190001 | -330.769775 | 331.165771 | -87.197815 | 3.019636 | 87.197815
302000 | 0.155338 | 3.03166 | 16.856943 | -328.988586 | 329.420166 | -87.066803 | 3.035637 | 87.066803
303000 | 0.167923 | 3.060841 | 17.869987 | -325.727234 | 326.217041 | -86.859795 | 3.065444 | 86.859795
304000 | 0.17118 | 3.082618 | 17.958767 | -323.402283 | 323.900543 | -86.821587 | 3.087368 | 86.821587
305000 | 0.164811 | 3.09664 | 17.138611 | -322.018494 | 322.474243 | -86.953453 | 3.101023 | 86.953453
306000 | 0.177737 | 3.126798 | 18.120838 | -318.78595 | 319.300568 | -86.74662 | 3.131845 | 86.74662
307000 | 0.158312 | 3.130168 | 16.116476 | -318.656586 | 319.063873 | -87.10466 | 3.134169 | 87.10466
308000 | 0.166307 | 3.146718 | 16.748791 | -316.906219 | 317.348511 | -86.974678 | 3.15111 | 86.974678
309000 | 0.164516 | 3.175075 | 16.275522 | -314.109924 | 314.531311 | -87.03389 | 3.179334 | 87.03389
310000 | 0.172637 | 3.191993 | 16.894373 | -312.370148 | 312.826691 | -86.904205 | 3.196658 | 86.904205
311000 | 0.175819 | 3.214962 | 16.959656 | -310.118195 | 310.581604 | -86.869743 | 3.219766 | 86.869743
312000 | 0.197597 | 3.243689 | 18.71089 | -307.151184 | 307.720581 | -86.513992 | 3.249701 | 86.513992
313000 | 0.18736 | 3.255602 | 17.618895 | -306.148926 | 306.655487 | -86.706253 | 3.260988 | 86.706261
314000 | 0.209565 | 3.284933 | 19.342052 | -303.186249 | 303.802582 | -86.349709 | 3.291611 | 86.349709
315000 | 0.213026 | 3.308923 | 19.375986 | -300.965698 | 301.588745 | -86.316414 | 3.315773 | 86.316414
316000 | 0.221789 | 3.326973 | 19.948776 | -299.243652 | 299.907837 | -86.186081 | 3.334358 | 86.186081
317000 | 0.225333 | 3.351415 | 19.971447 | -297.038605 | 297.709229 | -86.153496 | 3.358982 | 86.153496
318000 | 0.234275 | 3.369834 | 20.531256 | -295.323151 | 296.03598 | -86.023117 | 3.377968 | 86.023117
319000 | 0.238398 | 3.394168 | 20.592001 | -293.176697 | 293.898987 | -85.982285 | 3.40253 | 85.982285
320000 | 0.252494 | 3.407158 | 21.631607 | -291.896698 | 292.697113 | -85.761726 | 3.416501 | 85.761726
321000 | 0.256757 | 3.431942 | 21.677975 | -289.758392 | 290.568176 | -85.721443 | 3.441533 | 85.721443
322000 | 0.252806 | 3.507143 | 20.447016 | -283.658447 | 284.39444 | -85.877068 | 3.516243 | 85.877068
323000 | 0.262839 | 3.523978 | 21.048187 | -282.200287 | 282.984161 | -85.734436 | 3.533767 | 85.734436
324000 | 0.272972 | 3.540868 | 21.643396 | -280.748108 | 281.581146 | -85.591682 | 3.551374 | 85.591682
325000 | 0.283205 | 3.55781 | 22.232718 | -279.302032 | 280.185516 | -85.448799 | 3.569064 | 85.448799
326000 | 0.29354 | 3.574806 | 22.81621 | -277.861908 | 278.797089 | -85.305779 | 3.586838 | 85.305779
327000 | 0.303976 | 3.591857 | 23.393877 | -276.427704 | 277.415833 | -85.162628 | 3.604697 | 85.162628
328000 | 0.331023 | 3.605817 | 25.246788 | -275.011932 | 276.168365 | -84.754807 | 3.62098 | 84.754807
329000 | 0.341758 | 3.622979 | 25.807158 | -273.581512 | 274.796021 | -84.611191 | 3.639063 | 84.611191
330000 | 0.357894 | 3.621302 | 27.027321 | -273.472626 | 274.804932 | -84.355782 | 3.638945 | 84.355782
331000 | 0.38712 | 3.629305 | 29.059282 | -272.435242 | 273.980652 | -83.911568 | 3.649893 | 83.911568
332000 | 0.389089 | 3.621869 | 29.322416 | -272.9505 | 274.520996 | -83.86837 | 3.642709 | 83.86837
333000 | 0.403754 | 3.625768 | 30.336466 | -272.425476 | 274.109375 | -83.645897 | 3.648179 | 83.645897
334000 | 0.407215 | 3.612461 | 30.813015 | -273.346222 | 275.077454 | -83.568474 | 3.63534 | 83.568466
335000 | 0.397541 | 3.589588 | 30.478867 | -275.208038 | 276.890625 | -83.680336 | 3.611534 | 83.680336
336000 | 0.382985 | 3.585757 | 29.450577 | -275.735596 | 277.303894 | -83.903503 | 3.606152 | 83.903503
337000 | 0.363362 | 3.600741 | 27.743149 | -274.920959 | 276.31723 | -84.23761 | 3.619029 | 84.23761
338000 | 0.341511 | 3.622903 | 25.789883 | -273.590698 | 274.803558 | -84.61496 | 3.638963 | 84.614952
339000 | 0.323217 | 3.631765 | 24.312628 | -273.184448 | 274.264191 | -84.914238 | 3.646119 | 84.914238
340000 | 0.300984 | 3.653414 | 22.397957 | -271.871307 | 272.792358 | -85.290359 | 3.665792 | 85.290359
341000 | 0.293088 | 3.679276 | 21.514206 | -270.078766 | 270.934326 | -85.445496 | 3.690932 | 85.445496
342000 | 0.28099 | 3.718012 | 20.21138 | -267.433472 | 268.196136 | -85.67807 | 3.728615 | 85.67807
343000 | 0.272738 | 3.743789 | 19.356401 | -265.698944 | 266.403076 | -85.833313 | 3.753711 | 85.833313
344000 | 0.264345 | 3.769528 | 18.512554 | -263.986969 | 264.635284 | -85.988602 | 3.778786 | 85.988602
345000 | 0.266521 | 3.813098 | 18.241413 | -260.978943 | 261.615662 | -86.001747 | 3.822401 | 86.001747
346000 | 0.257847 | 3.838857 | 17.418232 | -259.324249 | 259.908569 | -86.157341 | 3.847507 | 86.157341
347000 | 0.249032 | 3.864577 | 16.605518 | -257.690491 | 258.224976 | -86.312973 | 3.872592 | 86.312973
348000 | 0.255379 | 3.895584 | 16.756256 | -255.602448 | 256.151093 | -86.24929 | 3.903946 | 86.24929
349000 | 0.257281 | 3.939674 | 16.505909 | -252.750214 | 253.288605 | -86.263596 | 3.948066 | 86.263596
350000 | 0.263736 | 3.971025 | 16.651478 | -250.718246 | 251.270599 | -86.200272 | 3.979773 | 86.200272
351000 | 0.270263 | 4.002533 | 16.793524 | -248.70784 | 249.27417 | -86.137077 | 4.011647 | 86.137077
352000 | 0.26095 | 4.0285 | 16.01226 | -247.194122 | 247.712189 | -86.293785 | 4.036943 | 86.293785
353000 | 0.267477 | 4.060246 | 16.154789 | -245.226303 | 245.757843 | -86.230965 | 4.069046 | 86.230972
354000 | 0.269307 | 4.10521 | 15.911528 | -242.549103 | 243.07045 | -86.246704 | 4.114034 | 86.246704
355000 | 0.275941 | 4.13732 | 16.049086 | -240.631958 | 241.166565 | -86.184273 | 4.146512 | 86.18428
356000 | 0.29919 | 4.175683 | 17.071388 | -238.258606 | 238.869415 | -85.901726 | 4.186388 | 85.901726
357000 | 0.306122 | 4.208211 | 17.195217 | -236.379822 | 237.004425 | -85.839401 | 4.21933 | 85.839401
358000 | 0.313129 | 4.240909 | 17.315851 | -234.519974 | 235.158371 | -85.777214 | 4.252453 | 85.777214
359000 | 0.320211 | 4.273781 | 17.433325 | -232.67865 | 233.330826 | -85.715149 | 4.28576 | 85.715149
360000 | 0.344611 | 4.313219 | 18.406153 | -230.374817 | 231.108948 | -85.431969 | 4.326964 | 85.431969
361000 | 0.352004 | 4.346533 | 18.510662 | -228.569321 | 229.317642 | -85.37001 | 4.360764 | 85.37001
362000 | 0.377124 | 4.386551 | 19.455387 | -226.296875 | 227.131653 | -85.086205 | 4.402733 | 85.086205
363000 | 0.387264 | 4.413728 | 19.727196 | -224.834946 | 225.69873 | -84.985664 | 4.430685 | 84.985664
364000 | 0.41572 | 4.447166 | 20.837984 | -222.914352 | 223.8862 | -84.659523 | 4.466555 | 84.659523
365000 | 0.426212 | 4.474739 | 21.094456 | -221.467514 | 222.469849 | -84.559074 | 4.494991 | 84.559074
366000 | 0.437036 | 4.501859 | 21.362877 | -220.056595 | 221.09111 | -84.455154 | 4.523023 | 84.455154
367000 | 0.461257 | 4.550523 | 22.048595 | -217.520035 | 218.634644 | -84.212067 | 4.573841 | 84.212067
368000 | 0.480971 | 4.573525 | 22.742596 | -216.258011 | 217.450577 | -83.996605 | 4.598746 | 83.996605
369000 | 0.516405 | 4.593628 | 24.167107 | -214.976044 | 216.330185 | -83.585869 | 4.622563 | 83.585869
370000 | 0.54968 | 4.621259 | 25.379786 | -213.372406 | 214.876511 | -83.216766 | 4.653835 | 83.216766
371000 | 0.568965 | 4.627868 | 26.17029 | -212.864746 | 214.467438 | -82.991043 | 4.662712 | 82.991043
372000 | 0.607872 | 4.640945 | 27.746719 | -211.839096 | 213.648499 | -82.537872 | 4.680585 | 82.537872
373000 | 0.629711 | 4.640494 | 28.713644 | -211.59787 | 213.537186 | -82.272217 | 4.683025 | 82.272217
374000 | 0.629678 | 4.640473 | 28.71245 | -211.599197 | 213.538345 | -82.272583 | 4.683 | 82.272583
375000 | 0.634411 | 4.625749 | 29.101374 | -212.190033 | 214.176331 | -82.190735 | 4.66905 | 82.190735
376000 | 0.61001 | 4.633998 | 27.923138 | -212.120605 | 213.950592 | -82.500816 | 4.673976 | 82.500816
377000 | 0.580644 | 4.656561 | 26.368093 | -211.462799 | 213.100433 | -82.892258 | 4.692623 | 82.892258
378000 | 0.551042 | 4.678724 | 24.82831 | -210.809296 | 212.266357 | -83.282867 | 4.711062 | 83.282867
379000 | 0.53556 | 4.72195 | 23.714529 | -209.08725 | 210.427795 | -83.529205 | 4.752224 | 83.529205
380000 | 0.514333 | 4.779443 | 22.258144 | -206.834137 | 208.02832 | -83.857841 | 4.807038 | 83.857841
381000 | 0.51791 | 4.830066 | 21.947435 | -204.683167 | 205.856476 | -83.879768 | 4.857753 | 83.879768
382000 | 0.495642 | 4.887553 | 20.537207 | -202.518707 | 203.557373 | -84.209488 | 4.91262 | 84.209488
383000 | 0.519239 | 4.946767 | 20.987732 | -199.949265 | 201.047745 | -84.007874 | 4.973943 | 84.007874
384000 | 0.52257 | 4.998411 | 20.689951 | -197.900513 | 198.979111 | -84.03157 | 5.025653 | 84.03157
385000 | 0.519935 | 5.064956 | 20.05603 | -195.376266 | 196.402985 | -84.138924 | 5.091572 | 84.138924
386000 | 0.523055 | 5.11732 | 19.767366 | -193.394333 | 194.401947 | -84.16391 | 5.143981 | 84.16391
387000 | 0.547619 | 5.178967 | 20.191248 | -190.953674 | 192.018204 | -83.964027 | 5.207839 | 83.964035
388000 | 0.572715 | 5.241341 | 20.601494 | -188.539764 | 189.661972 | -83.764107 | 5.272538 | 83.764107
389000 | 0.598354 | 5.304457 | 20.998343 | -186.152039 | 187.332626 | -83.564117 | 5.338099 | 83.564117
390000 | 0.601929 | 5.358895 | 20.699013 | -184.280655 | 185.439499 | -83.591209 | 5.392594 | 83.591209
391000 | 0.628303 | 5.423377 | 21.078484 | -181.944992 | 183.161896 | -83.391693 | 5.459651 | 83.391693
392000 | 0.655249 | 5.488653 | 21.445137 | -179.633896 | 180.909454 | -83.192108 | 5.527627 | 83.192108
393000 | 0.682779 | 5.55474 | 21.799177 | -177.346893 | 178.681625 | -82.992455 | 5.596546 | 82.992455
394000 | 0.717493 | 5.605986 | 22.462461 | -175.505844 | 176.937454 | -82.706535 | 5.651714 | 82.706535
395000 | 0.746307 | 5.673597 | 22.790306 | -173.257172 | 174.749664 | -82.506317 | 5.722472 | 82.506317
396000 | 0.800799 | 5.752522 | 23.739479 | -170.532043 | 172.176483 | -82.074883 | 5.807994 | 82.074883
397000 | 0.838055 | 5.805804 | 24.355188 | -168.72583 | 170.474579 | -81.786217 | 5.865978 | 81.786217
398000 | 0.869329 | 5.876114 | 24.637732 | -166.535507 | 168.348129 | -81.584541 | 5.940072 | 81.584541
399000 | 0.934639 | 5.941471 | 25.836868 | -164.244141 | 166.263885 | -81.060196 | 6.014535 | 81.060196
400000 | 1.001824 | 6.007524 | 27.007708 | -161.954086 | 164.190567 | -80.532394 | 6.090484 | 80.532394
401000 | 1.049915 | 6.046164 | 27.879959 | -160.55278 | 162.955475 | -80.148834 | 6.136646 | 80.148834
402000 | 1.092159 | 6.10249 | 28.417078 | -158.781754 | 161.304611 | -79.853233 | 6.199451 | 79.853233
403000 | 1.142036 | 6.141682 | 29.264585 | -157.380157 | 160.077881 | -79.466248 | 6.246959 | 79.466248
404000 | 1.215245 | 6.209836 | 30.351627 | -155.095139 | 158.037094 | -78.92733 | 6.327628 | 78.92733
405000 | 1.27405 | 6.231214 | 31.495958 | -154.042618 | 157.229523 | -78.444427 | 6.360128 | 78.44442
406000 | 1.333661 | 6.252251 | 32.632336 | -152.981628 | 156.423294 | -77.958763 | 6.39291 | 77.958763
407000 | 1.357305 | 6.281322 | 32.866684 | -152.100128 | 155.610626 | -77.806671 | 6.426296 | 77.806671
408000 | 1.387653 | 6.291724 | 33.428265 | -151.566284 | 155.208847 | -77.562408 | 6.442932 | 77.562408
409000 | 1.411816 | 6.320984 | 33.656284 | -150.685959 | 154.398849 | -77.409424 | 6.476732 | 77.409424
410000 | 1.39879 | 6.358824 | 32.997143 | -150.003204 | 153.58963 | -77.59388 | 6.510857 | 77.59388
411000 | 1.409942 | 6.426579 | 32.570553 | -148.458069 | 151.988937 | -77.625801 | 6.579426 | 77.625801
412000 | 1.375603 | 6.521611 | 30.965519 | -146.804794 | 150.035034 | -78.089203 | 6.66511 | 78.089203
413000 | 1.406106 | 6.634472 | 30.571949 | -144.248489 | 147.452606 | -78.033829 | 6.78184 | 78.033829
414000 | 1.401664 | 6.743296 | 29.548088 | -142.153564 | 145.192032 | -78.25769 | 6.88743 | 78.257683
415000 | 1.421854 | 6.886056 | 28.759516 | -139.282654 | 142.22084 | -78.333351 | 7.031318 | 78.333351
416000 | 1.489846 | 7.01205 | 28.991825 | -136.451782 | 139.497726 | -78.004776 | 7.168576 | 78.004784
417000 | 1.554683 | 7.154817 | 29.000711 | -133.464371 | 136.578842 | -77.740669 | 7.321778 | 77.740669
418000 | 1.652785 | 7.330738 | 29.267635 | -129.813248 | 133.071686 | -77.294556 | 7.514747 | 77.294556
419000 | 1.731768 | 7.46057 | 29.522572 | -127.18515 | 130.566635 | -76.93177 | 7.658925 | 76.93177
420000 | 1.853202 | 7.609094 | 30.215572 | -124.06266 | 127.689171 | -76.31205 | 7.831518 | 76.31205
421000 | 1.989178 | 7.738758 | 31.156271 | -121.211266 | 125.151443 | -75.584702 | 7.990319 | 75.584702
422000 | 2.174523 | 7.886674 | 32.490398 | -117.837868 | 122.234978 | -74.585342 | 8.180964 | 74.585342
423000 | 2.333692 | 7.997035 | 33.627323 | -115.233231 | 120.039551 | -73.73172 | 8.330587 | 73.73172
424000 | 2.499856 | 8.108313 | 34.72311 | -112.624825 | 117.856033 | -72.865059 | 8.484928 | 72.865059
425000 | 2.681472 | 8.194169 | 36.072952 | -110.233437 | 115.985641 | -71.879761 | 8.621758 | 71.879753
426000 | 2.878008 | 8.251738 | 37.683029 | -108.043663 | 114.42659 | -70.772461 | 8.739227 | 70.772453
427000 | 3.08129 | 8.306012 | 39.260017 | -105.830391 | 112.877899 | -69.646599 | 8.85913 | 69.646599
428000 | 3.291492 | 8.356608 | 40.803547 | -103.594116 | 111.340332 | -68.501564 | 8.981471 | 68.501564
429000 | 3.459873 | 8.362159 | 42.246933 | -102.106522 | 110.501335 | -67.522499 | 9.049664 | 67.522499
430000 | 3.575643 | 8.353613 | 43.305393 | -101.17244 | 110.050987 | -66.827354 | 9.086698 | 66.827354
431000 | 3.681856 | 8.404268 | 43.733845 | -99.827637 | 108.987183 | -66.342087 | 9.17539 | 66.342087
432000 | 3.790433 | 8.454713 | 44.152042 | -98.482895 | 107.927216 | -65.852257 | 9.265504 | 65.852257
433000 | 3.896405 | 8.536678 | 44.248745 | -96.945084 | 106.565948 | -65.466576 | 9.383861 | 65.466576
434000 | 4.005217 | 8.619491 | 44.336205 | -95.414436 | 105.212234 | -65.077133 | 9.504598 | 65.077133
435000 | 4.174021 | 8.745322 | 44.450294 | -93.131332 | 103.19532 | -64.485504 | 9.690362 | 64.485504
436000 | 4.285641 | 8.864214 | 44.208755 | -91.439255 | 101.565506 | -64.197311 | 9.845862 | 64.197311
437000 | 4.46183 | 9.029193 | 43.987411 | -89.015228 | 99.290497 | -63.703442 | 10.071457 | 63.703445
438000 | 4.645987 | 9.198221 | 43.750618 | -86.618401 | 97.040527 | -63.201836 | 10.304973 | 63.201832
439000 | 4.829206 | 9.446122 | 42.907028 | -83.927895 | 94.259773 | -62.922211 | 10.608979 | 62.922211
440000 | 5.097311 | 9.713169 | 42.361717 | -80.722282 | 91.162506 | -62.310253 | 10.969422 | 62.310253
441000 | 5.378217 | 10.031835 | 41.51046 | -77.428284 | 87.853615 | -61.803577 | 11.382571 | 61.803574
442000 | 5.765265 | 10.375619 | 40.919823 | -73.642487 | 84.247536 | -60.941036 | 11.869783 | 60.94104
443000 | 6.186795 | 10.726798 | 40.346745 | -69.954048 | 80.755363 | -60.025341 | 12.383079 | 60.025341
444000 | 6.749806 | 11.071398 | 40.144981 | -65.847977 | 77.120529 | -58.630943 | 12.966716 | 58.630943
445000 | 7.483417 | 11.408685 | 40.198925 | -61.284424 | 73.292114 | -56.737514 | 13.644032 | 56.737514
446000 | 8.425523 | 11.690171 | 40.575687 | -56.297604 | 69.396011 | -54.218365 | 14.410049 | 54.218365
447000 | 9.472614 | 11.805469 | 41.34716 | -51.529869 | 66.067505 | -51.256718 | 15.136033 | 51.256718
448000 | 10.615432 | 11.772643 | 42.245007 | -46.850227 | 63.083946 | -47.958912 | 15.851893 | 47.958912
449000 | 11.989463 | 11.504709 | 43.423477 | -41.667793 | 60.181419 | -43.817986 | 16.616425 | 43.817989
450000 | 13.492948 | 10.74122 | 45.364597 | -36.113022 | 57.983593 | -38.521957 | 17.246258 | 38.521954
451000 | 14.668205 | 9.881633 | 46.892803 | -31.590603 | 56.541145 | -33.967243 | 17.686235 | 33.967243
452000 | 15.651632 | 8.682952 | 48.855282 | -27.103119 | 55.869648 | -29.019907 | 17.898806 | 29.019907
453000 | 16.398766 | 7.257813 | 50.99192 | -22.568153 | 55.762867 | -23.873363 | 17.933081 | 23.873363
454000 | 16.742153 | 5.837976 | 53.25423 | -18.569708 | 56.398998 | -19.223623 | 17.73081 | 19.223623
455000 | 16.95989 | 4.234797 | 55.50222 | -13.858618 | 57.206272 | -14.019786 | 17.4806 | 14.019786
456000 | 16.950804 | 2.848577 | 57.373974 | -9.641679 | 58.178474 | -9.539405 | 17.188488 | 9.539405
457000 | 16.624926 | 1.490778 | 59.670837 | -5.350759 | 59.910263 | -5.12408 | 16.691631 | 5.12408
458000 | 16.216576 | 0.249283 | 61.65073 | -0.947702 | 61.658012 | -0.880688 | 16.218491 | 0.880688
459000 | 15.698327 | -0.242628 | 63.685841 | 0.984308 | 63.693447 | 0.885474 | 15.700202 | -0.885474
460000 | 15.13716 | -1.283778 | 65.590813 | 5.562738 | 65.826279 | 4.847639 | 15.191502 | -4.847639
461000 | 14.46355 | -2.339823 | 67.376038 | 10.899674 | 68.251984 | 9.189342 | 14.651588 | -9.189342
462000 | 13.694311 | -3.099469 | 69.4646 | 15.722101 | 71.221588 | 12.753035 | 14.040686 | -12.753035
463000 | 12.909343 | -3.732174 | 71.488121 | 20.667677 | 74.415756 | 16.124922 | 13.438015 | -16.124922
464000 | 12.012959 | -4.319383 | 73.713493 | 26.504448 | 78.333679 | 19.776571 | 12.765902 | -19.776571
465000 | 11.037332 | -4.814653 | 76.117653 | 33.203686 | 83.044456 | 23.567566 | 12.041743 | -23.567566
466000 | 10.18603 | -5.001962 | 79.099541 | 38.842693 | 88.122032 | 26.153851 | 11.3479 | -26.153852
467000 | 9.343191 | -5.172785 | 81.919785 | 45.354252 | 93.636848 | 28.970766 | 10.679557 | -28.970766
468000 | 8.690704 | -5.089252 | 85.682785 | 50.175598 | 99.293152 | 30.353119 | 10.071188 | -30.353119
469000 | 8.0612 | -5.051465 | 89.073792 | 55.817135 | 105.117516 | 32.072872 | 9.513162 | -32.072876
470000 | 7.425191 | -5.020331 | 92.425331 | 62.490749 | 111.568527 | 34.063469 | 8.963101 | -34.063469
471000 | 6.879076 | -4.914742 | 96.242653 | 68.760361 | 118.282013 | 35.543831 | 8.45437 | -35.543831
472000 | 6.397501 | -4.824492 | 99.643738 | 75.143471 | 124.801506 | 37.020725 | 8.012724 | -37.020725
473000 | 5.983801 | -4.683064 | 103.638992 | 81.110336 | 131.605194 | 38.047577 | 7.598485 | -38.047577
474000 | 5.568929 | -4.574854 | 107.213829 | 88.07576 | 138.75209 | 39.402977 | 7.207098 | -39.402977
475000 | 5.202828 | -4.411696 | 111.810669 | 94.80896 | 146.595917 | 40.296009 | 6.821472 | -40.296013
476000 | 4.877202 | -4.27357 | 115.984398 | 101.629486 | 154.210678 | 41.225948 | 6.484635 | -41.225945
477000 | 4.572583 | -4.135009 | 120.309547 | 108.796516 | 162.206879 | 42.123196 | 6.164967 | -42.123192
478000 | 4.283064 | -3.999059 | 124.73571 | 116.464622 | 170.654633 | 43.036018 | 5.859788 | -43.036018
479000 | 4.002928 | -3.839518 | 130.111664 | 124.800148 | 180.289001 | 43.80632 | 5.54665 | -43.806316
480000 | 3.777165 | -3.688807 | 135.507233 | 132.337341 | 189.407974 | 44.321945 | 5.279609 | -44.321945
481000 | 3.539958 | -3.554739 | 140.656097 | 141.243393 | 199.333481 | 45.119366 | 5.016719 | -45.119366
482000 | 3.349296 | -3.428955 | 145.776733 | 149.243896 | 208.625488 | 45.673325 | 4.793278 | -45.673325
483000 | 3.14727 | -3.316567 | 150.551605 | 158.65004 | 218.713562 | 46.500317 | 4.57219 | -46.500317
484000 | 2.956244 | -3.204453 | 155.527115 | 168.585373 | 229.368073 | 47.307159 | 4.359805 | -47.307156
485000 | 2.76604 | -3.075057 | 161.69101 | 179.754822 | 241.776291 | 48.028347 | 4.136055 | -48.028347
486000 | 2.569323 | -2.956125 | 167.490646 | 192.705811 | 255.320679 | 49.004398 | 3.916643 | -49.004395
487000 | 2.400321 | -2.829324 | 174.358139 | 205.520706 | 269.517212 | 49.68964 | 3.710338 | -49.68964
488000 | 2.229037 | -2.689611 | 182.668793 | 220.41272 | 286.268494 | 50.349487 | 3.493224 | -50.349491
489000 | 2.075329 | -2.52844 | 193.955933 | 236.302856 | 305.708923 | 50.621059 | 3.271086 | -50.621059
490000 | 1.936044 | -2.38692 | 204.966629 | 252.700378 | 325.374847 | 50.954308 | 3.073378 | -50.954308
491000 | 1.814009 | -2.242661 | 218.025833 | 269.545563 | 346.684387 | 51.031834 | 2.884468 | -51.031834
492000 | 1.706072 | -2.096563 | 233.508255 | 286.954407 | 369.958008 | 50.863136 | 2.703009 | -50.863132
493000 | 1.61686 | -1.94498 | 252.745651 | 304.036926 | 395.371735 | 50.263279 | 2.529265 | -50.263279
494000 | 1.536279 | -1.810606 | 272.464844 | 321.117798 | 421.13385 | 49.685768 | 2.374542 | -49.685768
495000 | 1.462412 | -1.675304 | 295.717926 | 338.767395 | 449.680389 | 48.881538 | 2.223802 | -48.881538
496000 | 1.410356 | -1.564339 | 317.915527 | 352.625488 | 474.7789 | 47.963219 | 2.106243 | -47.963223
497000 | 1.360749 | -1.452788 | 343.429962 | 366.659088 | 502.37738 | 46.873646 | 1.990535 | -46.87365
498000 | 1.308891 | -1.343812 | 371.946838 | 381.870331 | 533.075439 | 45.754215 | 1.875907 | -45.754215
499000 | 1.267301 | -1.246016 | 401.221436 | 394.482635 | 562.667908 | 44.514774 | 1.777247 | -44.514774
500000 | 1.217887 | -1.155196 | 432.223328 | 409.974609 | 595.731628 | 43.486744 | 1.678608 | -43.48674
501000 | 1.179382 | -1.074334 | 463.386841 | 422.112518 | 626.822388 | 42.331299 | 1.595348 | -42.331299
502000 | 1.134524 | -0.999698 | 496.175018 | 437.209534 | 661.318237 | 41.385208 | 1.512131 | -41.385212
503000 | 1.084926 | -0.910287 | 540.924744 | 453.852905 | 706.103394 | 39.997711 | 1.416223 | -39.997711
504000 | 1.045727 | -0.829938 | 586.715088 | 465.644592 | 749.039063 | 38.437164 | 1.335044 | -38.43716
505000 | 1.00346 | -0.752427 | 637.895569 | 478.315155 | 797.305542 | 36.863773 | 1.254224 | -36.863777
506000 | 0.960552 | -0.674899 | 696.987122 | 489.713959 | 851.827942 | 35.092472 | 1.173946 | -35.092472
507000 | 0.929488 | -0.602475 | 757.57605 | 491.044739 | 902.799194 | 32.950451 | 1.107666 | -32.950451
508000 | 0.89668 | -0.529788 | 826.653564 | 488.414398 | 960.158691 | 30.576006 | 1.041494 | -30.576006
509000 | 0.864532 | -0.451634 | 908.705261 | 474.710297 | 1025.229248 | 27.582699 | 0.975392 | -27.582699
510000 | 0.826801 | -0.378257 | 1000.148193 | 457.562195 | 1099.845215 | 24.58383 | 0.909219 | -24.58383
511000 | 0.798133 | -0.309533 | 1089.114868 | 422.381561 | 1168.151245 | 21.197336 | 0.856054 | -21.197336
512000 | 0.766507 | -0.237591 | 1190.260498 | 368.939636 | 1246.128662 | 17.22163 | 0.802485 | -17.22163
513000 | 0.743147 | -0.165103 | 1282.335083 | 284.893158 | 1313.600952 | 12.525819 | 0.761266 | -12.525819
514000 | 0.712741 | -0.101028 | 1375.400146 | 194.956741 | 1389.14856 | 8.067673 | 0.719865 | -8.067673
515000 | 0.688883 | -0.076543 | 1433.922729 | 159.32637 | 1442.747192 | 6.340256 | 0.693122 | -6.340256
516000 | 0.674447 | 0.01435 | 1482.025635 | -31.533274 | 1482.361084 | -1.218907 | 0.674599 | 1.218907
517000 | 0.654286 | 0.068646 | 1511.744019 | -158.60788 | 1520.041626 | -5.989398 | 0.657877 | 5.989398
518000 | 0.626755 | 0.129896 | 1529.810181 | -317.056488 | 1562.320068 | -11.708907 | 0.640074 | 11.708907
519000 | 0.616686 | 0.196099 | 1472.65979 | -468.289124 | 1545.32251 | -17.640074 | 0.647114 | 17.640074
520000 | 0.589354 | 0.253384 | 1432.064453 | -615.694214 | 1558.809814 | -23.264547 | 0.641515 | 23.264547
521000 | 0.578907 | 0.318764 | 1325.506958 | -729.865173 | 1513.166138 | -28.838541 | 0.660866 | 28.838541
522000 | 0.55796 | 0.368106 | 1248.732666 | -823.832825 | 1496.005981 | -33.414238 | 0.668447 | 33.414242
523000 | 0.552974 | 0.430656 | 1125.65918 | -876.661804 | 1426.760132 | -37.911407 | 0.700889 | 37.911411
524000 | 0.537416 | 0.48095 | 1033.236328 | -924.674072 | 1386.578369 | -41.826313 | 0.7212 | 41.826313
525000 | 0.522192 | 0.52693 | 948.854248 | -957.462708 | 1347.983398 | -45.258732 | 0.741849 | 45.258736
526000 | 0.513068 | 0.580677 | 854.508179 | -967.110229 | 1290.537231 | -48.537197 | 0.774871 | 48.537197
527000 | 0.503764 | 0.631877 | 771.406494 | -967.583252 | 1237.451172 | -51.436367 | 0.808113 | 51.436371
528000 | 0.500547 | 0.677409 | 705.561951 | -954.863342 | 1187.258057 | -53.538784 | 0.842277 | 53.538784
529000 | 0.494048 | 0.723605 | 643.553162 | -942.577332 | 1141.320557 | -55.676342 | 0.876178 | 55.676342
530000 | 0.489112 | 0.767832 | 590.146973 | -926.441956 | 1098.438965 | -57.502712 | 0.910383 | 57.502712
531000 | 0.479214 | 0.799878 | 551.168213 | -919.980286 | 1072.450562 | -59.073807 | 0.932444 | 59.073807
532000 | 0.476311 | 0.841604 | 509.331116 | -899.947693 | 1034.081299 | -60.492031 | 0.967042 | 60.492035
533000 | 0.461194 | 0.774859 | 567.2005 | -952.961426 | 1108.986816 | -59.238987 | 0.901724 | 59.238987
534000 | 0.453534 | 0.808455 | 527.799255 | -940.837646 | 1078.771362 | -60.708069 | 0.926981 | 60.708069
535000 | 0.448528 | 0.840893 | 493.822113 | -925.81012 | 1049.278198 | -61.924782 | 0.953036 | 61.924782
536000 | 0.442257 | 0.873282 | 461.543915 | -911.365356 | 1021.572144 | -63.140919 | 0.978883 | 63.140919
537000 | 0.435594 | 0.910543 | 427.542969 | -893.713745 | 990.715515 | -64.434052 | 1.009372 | 64.434052
538000 | 0.426652 | 0.942668 | 398.496033 | -880.458984 | 966.44043 | -65.648476 | 1.034725 | 65.648476
539000 | 0.416454 | 0.974549 | 370.780884 | -867.669556 | 943.572449 | -66.861549 | 1.059802 | 66.861549
540000 | 0.409899 | 1.005693 | 347.5383 | -852.690002 | 920.7948 | -67.825233 | 1.086018 | 67.825233
541000 | 0.402355 | 1.036715 | 325.354309 | -838.313354 | 899.235596 | -68.788475 | 1.112056 | 68.788475
542000 | 0.393825 | 1.067573 | 304.156555 | -824.501221 | 878.81366 | -69.751099 | 1.137898 | 69.751099
543000 | 0.384315 | 1.098226 | 283.878906 | -811.218384 | 859.454773 | -70.712944 | 1.163528 | 70.712944
544000 | 0.379208 | 1.12866 | 267.486511 | -796.136414 | 839.870361 | -71.428642 | 1.19066 | 71.428642
545000 | 0.373368 | 1.15905 | 251.799179 | -781.662415 | 821.217957 | -72.144539 | 1.217703 | 72.144547
546000 | 0.361176 | 1.189119 | 233.853622 | -769.929138 | 804.6604 | -73.104683 | 1.24276 | 73.104683
547000 | 0.354089 | 1.214149 | 221.370026 | -759.063049 | 790.684143 | -73.741417 | 1.264728 | 73.741425
548000 | 0.34604 | 1.244136 | 207.505371 | -746.055481 | 774.375427 | -74.456802 | 1.291363 | 74.456802
549000 | 0.339084 | 1.27417 | 195.045395 | -732.918579 | 758.427551 | -75.097748 | 1.318517 | 75.097748
550000 | 0.329626 | 1.303886 | 182.23732 | -720.867859 | 743.546143 | -75.812721 | 1.344906 | 75.812721
551000 | 0.325588 | 1.334286 | 172.604324 | -707.346069 | 728.100769 | -76.286858 | 1.373436 | 76.28685
552000 | 0.314795 | 1.363735 | 160.702271 | -696.184814 | 714.49176 | -77.00193 | 1.399596 | 77.00193
553000 | 0.31602 | 1.395205 | 154.422531 | -681.763123 | 699.033081 | -77.237587 | 1.430547 | 77.237587
554000 | 0.31144 | 1.420608 | 147.244644 | -671.643555 | 687.594421 | -77.634651 | 1.454346 | 77.634651
555000 | 0.306509 | 1.446018 | 140.284195 | -661.818665 | 676.523193 | -78.03228 | 1.478146 | 78.03228
556000 | 0.300127 | 1.47652 | 132.203705 | -650.395386 | 663.695679 | -78.510216 | 1.506715 | 78.510216
557000 | 0.301222 | 1.503477 | 128.115448 | -639.456848 | 652.164551 | -78.670761 | 1.533355 | 78.670761
558000 | 0.294586 | 1.531726 | 121.081055 | -629.571655 | 641.109253 | -79.113632 | 1.559796 | 79.113632
559000 | 0.288916 | 1.554464 | 115.574272 | -621.827698 | 632.476929 | -79.471024 | 1.581085 | 79.471024
560000 | 0.290675 | 1.576689 | 113.083786 | -613.392395 | 623.729248 | -79.554352 | 1.60326 | 79.554352
561000 | 0.283781 | 1.602245 | 107.179504 | -605.141296 | 614.55957 | -79.956223 | 1.627182 | 79.95623
562000 | 0.283815 | 1.629865 | 103.695389 | -595.490967 | 604.452026 | -80.121887 | 1.654391 | 80.121887
563000 | 0.277813 | 1.65034 | 99.190392 | -589.238342 | 597.528687 | -80.444611 | 1.67356 | 80.444611
564000 | 0.279035 | 1.673077 | 96.986748 | -581.525879 | 589.558105 | -80.531372 | 1.696186 | 80.531372
565000 | 0.280191 | 1.695974 | 94.824623 | -573.965698 | 581.745911 | -80.618927 | 1.718963 | 80.618927
566000 | 0.27193 | 1.721725 | 89.501312 | -566.677002 | 573.701416 | -81.024811 | 1.743067 | 81.024811
567000 | 0.265053 | 1.742268 | 85.34256 | -560.981323 | 567.435791 | -81.349869 | 1.762314 | 81.349869
568000 | 0.265742 | 1.765493 | 83.367935 | -553.86554 | 560.104675 | -81.440086 | 1.785381 | 81.440086
569000 | 0.266355 | 1.788882 | 81.42823 | -546.883972 | 552.912842 | -81.531166 | 1.808603 | 81.531174
570000 | 0.258879 | 1.809519 | 77.476837 | -541.548889 | 547.062927 | -81.858215 | 1.827943 | 81.858215
571000 | 0.261165 | 1.827957 | 76.596313 | -536.115234 | 541.559387 | -81.869019 | 1.84652 | 81.869019
572000 | 0.26148 | 1.851735 | 74.766373 | -529.476501 | 534.729248 | -81.962509 | 1.870105 | 81.962509
573000 | 0.260433 | 1.878974 | 72.375221 | -522.173828 | 527.16571 | -82.108871 | 1.896937 | 82.108871
574000 | 0.255565 | 1.891271 | 70.167336 | -519.263428 | 523.982788 | -82.304314 | 1.90846 | 82.304314
575000 | 0.257672 | 1.910212 | 69.354263 | -514.14679 | 518.803345 | -82.317635 | 1.927513 | 82.317635
576000 | 0.257629 | 1.934543 | 67.639915 | -507.910278 | 512.394409 | -82.414383 | 1.951622 | 82.414383
577000 | 0.251098 | 1.950203 | 64.944687 | -504.405273 | 508.569061 | -82.663246 | 1.966301 | 82.663246
578000 | 0.246955 | 1.966906 | 62.84306 | -500.522522 | 504.452209 | -82.843681 | 1.982348 | 82.843681
579000 | 0.246278 | 1.985185 | 61.544609 | -496.096252 | 499.899231 | -82.928146 | 2.000403 | 82.928146
580000 | 0.246578 | 2.008177 | 60.235256 | -490.567932 | 494.252136 | -82.999878 | 2.023259 | 82.999878
581000 | 0.23329 | 2.021062 | 56.362267 | -488.283569 | 491.525726 | -83.415527 | 2.034481 | 83.415527
582000 | 0.236512 | 2.037225 | 56.229 | -484.335907 | 487.588928 | -83.377892 | 2.050908 | 83.377892
583000 | 0.22756 | 2.056391 | 53.161549 | -480.405945 | 483.338409 | -83.685364 | 2.068944 | 83.685364
584000 | 0.220084 | 2.071989 | 50.6922 | -477.2435 | 479.928192 | -83.936852 | 2.083645 | 83.936852
585000 | 0.229604 | 2.091452 | 51.865696 | -472.442719 | 475.281158 | -83.735046 | 2.104018 | 83.735046
586000 | 0.215503 | 2.103945 | 48.178421 | -470.36264 | 472.823608 | -84.151688 | 2.114954 | 84.151688
587000 | 0.223282 | 2.127309 | 48.801552 | -464.955231 | 467.509308 | -84.008194 | 2.138995 | 84.008194
588000 | 0.206966 | 2.143289 | 44.638111 | -462.262146 | 464.412384 | -84.48436 | 2.153259 | 84.48436
589000 | 0.209958 | 2.159976 | 44.581036 | -458.634766 | 460.796387 | -84.448074 | 2.170156 | 84.448074
590000 | 0.199811 | 2.179248 | 41.722546 | -455.048523 | 456.957245 | -84.761307 | 2.188389 | 84.761307
591000 | 0.199943 | 2.201324 | 40.92318 | -450.555084 | 452.40976 | -84.810158 | 2.210386 | 84.810158
592000 | 0.189386 | 2.220616 | 38.128826 | -447.0737 | 448.696655 | -85.125305 | 2.228677 | 85.125305
593000 | 0.190135 | 2.241413 | 37.575436 | -442.959595 | 444.550476 | -85.151314 | 2.249463 | 85.151314
594000 | 0.190851 | 2.262371 | 37.024258 | -438.890808 | 440.449707 | -85.178017 | 2.270407 | 85.178017
595000 | 0.18191 | 2.277983 | 34.83326 | -436.203217 | 437.591827 | -85.434303 | 2.285235 | 85.434303
596000 | 0.182464 | 2.299155 | 34.301582 | -432.220093 | 433.579071 | -85.46244 | 2.306384 | 85.46244
597000 | 0.186059 | 2.315238 | 34.487698 | -429.149536 | 430.533081 | -85.405418 | 2.322702 | 85.405418
598000 | 0.186581 | 2.336725 | 33.954063 | -425.23819 | 426.591614 | -85.434776 | 2.344162 | 85.434776
599000 | 0.177157 | 2.352447 | 31.831905 | -422.692169 | 423.889069 | -85.693329 | 2.359108 | 85.693329
600000 | 0.180705 | 2.368881 | 32.015659 | -419.697906 | 420.917267 | -85.637779 | 2.375764 | 85.637772
601000 | 0.181056 | 2.390746 | 31.496468 | -415.894257 | 417.085205 | -85.669151 | 2.397592 | 85.669151
602000 | 0.184636 | 2.407467 | 31.670015 | -412.945496 | 414.158142 | -85.614403 | 2.414537 | 85.614403
603000 | 0.174758 | 2.423319 | 29.604811 | -410.522186 | 411.588287 | -85.875252 | 2.429612 | 85.875252
604000 | 0.178279 | 2.440252 | 29.779631 | -407.618195 | 408.704559 | -85.821526 | 2.446755 | 85.821526
605000 | 0.18183 | 2.45732 | 29.948235 | -404.731415 | 405.837921 | -85.768089 | 2.464038 | 85.768089
606000 | 0.181997 | 2.479897 | 29.435022 | -401.082397 | 402.161041 | -85.80265 | 2.486566 | 85.80265
607000 | 0.175109 | 2.490535 | 28.091881 | -399.545044 | 400.531403 | -85.978172 | 2.496683 | 85.978172
608000 | 0.178624 | 2.507962 | 28.255423 | -396.717773 | 397.722717 | -85.926102 | 2.514315 | 85.926102
609000 | 0.182169 | 2.52553 | 28.412878 | -393.907013 | 394.93042 | -85.874344 | 2.532092 | 85.874344
610000 | 0.175085 | 2.536238 | 27.089624 | -392.414612 | 393.348541 | -86.050957 | 2.542274 | 86.050957
611000 | 0.178592 | 2.554007 | 27.24576 | -389.636444 | 390.587891 | -86.000038 | 2.560243 | 86.000038
612000 | 0.171373 | 2.564729 | 25.937338 | -388.17157 | 389.03717 | -86.177223 | 2.570449 | 86.177223
613000 | 0.174841 | 2.5827 | 26.092079 | -385.425354 | 386.307526 | -86.127167 | 2.588611 | 86.127167
614000 | 0.178335 | 2.600821 | 26.240881 | -382.694733 | 383.593323 | -86.077446 | 2.606927 | 86.077446
615000 | 0.170911 | 2.611613 | 24.951529 | -381.272278 | 382.08786 | -86.255745 | 2.617199 | 86.255745
616000 | 0.174362 | 2.629941 | 25.098925 | -378.572571 | 379.403687 | -86.206909 | 2.635715 | 86.206909
617000 | 0.170584 | 2.63531 | 24.460182 | -377.878662 | 378.669495 | -86.296394 | 2.640825 | 86.296394
618000 | 0.174025 | 2.653822 | 24.603941 | -375.201569 | 376.007416 | -86.248184 | 2.659522 | 86.248184
619000 | 0.177491 | 2.672492 | 24.741888 | -372.539337 | 373.360046 | -86.200325 | 2.67838 | 86.200325
620000 | 0.169748 | 2.683388 | 23.480276 | -371.177948 | 371.919861 | -86.380363 | 2.688751 | 86.380363
621000 | 0.173165 | 2.702275 | 23.616789 | -368.545166 | 369.301086 | -86.333435 | 2.707818 | 86.333435
622000 | 0.169225 | 2.707695 | 22.991695 | -367.88092 | 368.598694 | -86.423798 | 2.712978 | 86.423798
623000 | 0.172628 | 2.726774 | 23.124645 | -365.269684 | 366.000946 | -86.377533 | 2.732233 | 86.377533
624000 | 0.164627 | 2.737715 | 21.885569 | -363.952026 | 364.609467 | -86.558769 | 2.742661 | 86.558769
625000 | 0.17202 | 2.751485 | 22.633408 | -362.025116 | 362.731934 | -86.422585 | 2.756857 | 86.422585
626000 | 0.163906 | 2.76246 | 21.403084 | -360.726318 | 361.360718 | -86.604431 | 2.767318 | 86.604431
627000 | 0.167237 | 2.78196 | 21.531023 | -358.164398 | 358.810974 | -86.559807 | 2.786983 | 86.559807
628000 | 0.163109 | 2.787419 | 20.921354 | -357.53064 | 358.142242 | -86.651085 | 2.792187 | 86.651085
629000 | 0.166422 | 2.807121 | 21.045748 | -354.989197 | 355.612518 | -86.607155 | 2.81205 | 86.607155
630000 | 0.158039 | 2.818138 | 19.837042 | -353.73172 | 354.287506 | -86.790253 | 2.822566 | 86.790253
631000 | 0.165527 | 2.832501 | 20.561214 | -351.843262 | 352.443542 | -86.655518 | 2.837334 | 86.655518
632000 | 0.157026 | 2.843553 | 19.360912 | -350.603607 | 351.137756 | -86.839241 | 2.847885 | 86.839241
633000 | 0.164551 | 2.858106 | 20.077398 | -348.726074 | 349.303558 | -86.704918 | 2.862839 | 86.704918
634000 | 0.155929 | 2.86919 | 18.885408 | -347.504028 | 348.016815 | -86.889275 | 2.873424 | 86.889275
635000 | 0.159132 | 2.889544 | 19.001303 | -345.02887 | 345.551697 | -86.847809 | 2.893923 | 86.847809
636000 | 0.154746 | 2.895055 | 18.410498 | -344.432495 | 344.924194 | -86.940353 | 2.899188 | 86.940353
637000 | 0.166966 | 2.922737 | 19.48204 | -341.032135 | 341.588165 | -86.730438 | 2.927502 | 86.730438
638000 | 0.153474 | 2.92115 | 17.936159 | -341.388611 | 341.859467 | -86.992516 | 2.925179 | 86.992516
639000 | 0.165755 | 2.949201 | 18.997101 | -338.007233 | 338.540649 | -86.783173 | 2.953855 | 86.783173
640000 | 0.161236 | 2.954786 | 18.412796 | -337.429291 | 337.931305 | -86.876587 | 2.959182 | 86.876587
641000 | 0.170654 | 2.98087 | 19.142994 | -334.376587 | 334.924103 | -86.723404 | 2.985751 | 86.723404
642000 | 0.150652 | 2.974043 | 16.989033 | -335.382019 | 335.812042 | -87.100121 | 2.977856 | 87.100121
643000 | 0.16305 | 3.002851 | 18.029119 | -332.037933 | 332.527039 | -86.891983 | 3.007274 | 86.891983
644000 | 0.1584 | 3.008469 | 17.452721 | -331.476105 | 331.935242 | -86.986076 | 3.012636 | 86.986076
645000 | 0.16624 | 3.024312 | 18.120533 | -329.657654 | 330.155304 | -86.853745 | 3.028878 | 86.853745
646000 | 0.147442 | 3.027895 | 16.043911 | -329.48114 | 329.871521 | -87.212212 | 3.031483 | 87.212212
647000 | 0.164706 | 3.051739 | 17.63405 | -326.730255 | 327.20578 | -86.910667 | 3.056181 | 86.910667
648000 | 0.168478 | 3.073008 | 17.787369 | -324.438904 | 324.926147 | -86.8619 | 3.077622 | 86.8619
649000 | 0.167876 | 3.07364 | 17.716934 | -324.379486 | 324.862946 | -86.873726 | 3.078221 | 86.873734
650000 | 0.148654 | 3.07703 | 15.663968 | -324.231934 | 324.610077 | -87.234131 | 3.080619 | 87.234131
651000 | 0.166201 | 3.101562 | 17.227686 | -321.495026 | 321.956268 | -86.932671 | 3.106012 | 86.932671
652000 | 0.15699 | 3.112383 | 16.16522 | -320.481812 | 320.889252 | -87.112427 | 3.11634 | 87.112427
653000 | 0.155202 | 3.120758 | 15.896651 | -319.644409 | 320.039459 | -87.152893 | 3.124615 | 87.152893
654000 | 0.160022 | 3.134815 | 16.241486 | -318.169006 | 318.583282 | -87.077774 | 3.138897 | 87.077774
655000 | 0.163072 | 3.157548 | 16.312572 | -315.858948 | 316.279907 | -87.043579 | 3.161756 | 87.043579
656000 | 0.162511 | 3.158108 | 16.250988 | -315.809052 | 316.226898 | -87.054253 | 3.162286 | 87.054253
657000 | 0.170634 | 3.17517 | 16.876347 | -314.036804 | 314.48996 | -86.923882 | 3.179752 | 86.923882
658000 | 0.161035 | 3.186203 | 15.822168 | -313.053467 | 313.453064 | -87.106651 | 3.19027 | 87.106651
659000 | 0.159103 | 3.194746 | 15.549947 | -312.239502 | 312.626465 | -87.148949 | 3.198706 | 87.148949
660000 | 0.16864 | 3.204041 | 16.381878 | -311.243591 | 311.674408 | -86.987099 | 3.208477 | 86.987099
661000 | 0.17689 | 3.22149 | 16.993496 | -309.482239 | 309.948425 | -86.857079 | 3.226343 | 86.857079
662000 | 0.161842 | 3.238603 | 15.391901 | -308.00592 | 308.390259 | -87.139153 | 3.242645 | 87.139153
663000 | 0.16132 | 3.239099 | 15.337824 | -307.963959 | 308.345673 | -87.148796 | 3.243114 | 87.148796
664000 | 0.164805 | 3.262221 | 15.446701 | -305.759247 | 306.14917 | -87.107925 | 3.266382 | 87.107925
665000 | 0.159509 | 3.26807 | 14.899375 | -305.263733 | 305.627136 | -87.205711 | 3.271961 | 87.205711
666000 | 0.172598 | 3.280651 | 15.992489 | -303.976166 | 304.396576 | -86.988388 | 3.285188 | 86.988388
667000 | 0.162419 | 3.291958 | 14.951041 | -303.032959 | 303.40155 | -87.17543 | 3.295962 | 87.17543
668000 | 0.170746 | 3.310167 | 15.54159 | -301.297882 | 301.698456 | -87.04718 | 3.314568 | 87.04718
669000 | 0.165332 | 3.316083 | 14.997847 | -300.812805 | 301.186462 | -87.145729 | 3.320202 | 87.145721
670000 | 0.159899 | 3.321981 | 14.455911 | -300.329346 | 300.677063 | -87.244278 | 3.325827 | 87.244278
671000 | 0.168249 | 3.340454 | 15.039758 | -298.603027 | 298.981537 | -87.116615 | 3.344688 | 87.116615
672000 | 0.162755 | 3.346385 | 14.499627 | -298.124695 | 298.477081 | -87.215553 | 3.350341 | 87.215553
673000 | 0.157241 | 3.352298 | 13.961262 | -297.647949 | 297.975189 | -87.314491 | 3.355984 | 87.314491
674000 | 0.165613 | 3.371037 | 14.538523 | -295.93042 | 296.287323 | -87.187424 | 3.375102 | 87.187424
675000 | 0.160037 | 3.376984 | 14.001905 | -295.458679 | 295.790283 | -87.286758 | 3.380774 | 87.286758
676000 | 0.173637 | 3.390336 | 15.066771 | -294.184357 | 294.569916 | -87.068138 | 3.39478 | 87.068138
677000 | 0.116043 | 3.5037 | 9.442567 | -285.099792 | 285.256134 | -88.103043 | 3.505622 | 88.103043
678000 | 0.125285 | 3.520679 | 10.094748 | -283.676941 | 283.856506 | -87.961967 | 3.522907 | 87.961967
679000 | 0.120953 | 3.532926 | 9.679167 | -282.720123 | 282.885773 | -88.039192 | 3.534996 | 88.039192
680000 | 0.116588 | 3.545162 | 9.266422 | -281.769836 | 281.92218 | -88.116425 | 3.547078 | 88.116425
681000 | 0.116558 | 3.545147 | 9.26416 | -281.771179 | 281.923431 | -88.11689 | 3.547062 | 88.11689
682000 | 0.112161 | 3.557371 | 8.854243 | -280.827271 | 280.966827 | -88.194115 | 3.559139 | 88.194115
683000 | 0.121498 | 3.574529 | 9.497985 | -279.434296 | 279.595673 | -88.053261 | 3.576593 | 88.053261
684000 | 0.117069 | 3.586784 | 9.090087 | -278.504578 | 278.652893 | -88.130592 | 3.588694 | 88.130592
685000 | 0.112606 | 3.599027 | 8.68494 | -277.581116 | 277.716949 | -88.207916 | 3.600789 | 88.207916
686000 | 0.112576 | 3.59901 | 8.682728 | -277.58255 | 277.718323 | -88.208382 | 3.600771 | 88.208382
687000 | 0.108081 | 3.611242 | 8.280311 | -276.665253 | 276.789124 | -88.285706 | 3.612859 | 88.285706
688000 | 0.117514 | 3.628585 | 8.915778 | -275.300781 | 275.445129 | -88.145088 | 3.630487 | 88.145088
689000 | 0.112986 | 3.640846 | 8.515314 | -274.397217 | 274.529297 | -88.222519 | 3.642598 | 88.222519
690000 | 0.112956 | 3.640828 | 8.513142 | -274.398682 | 274.530701 | -88.222984 | 3.64258 | 88.222984
691000 | 0.108394 | 3.653077 | 8.115343 | -273.501007 | 273.621368 | -88.300415 | 3.654685 | 88.300415
692000 | 0.117922 | 3.670565 | 8.74342 | -272.156738 | 272.29715 | -88.159927 | 3.672459 | 88.159927
693000 | 0.113328 | 3.682845 | 8.347541 | -271.272339 | 271.400757 | -88.237465 | 3.684588 | 88.237465
694000 | 0.113298 | 3.682827 | 8.345406 | -271.273834 | 271.402161 | -88.237923 | 3.684569 | 88.237923
695000 | 0.10867 | 3.695095 | 7.95212 | -270.395203 | 270.512115 | -88.31546 | 3.696692 | 88.31546
696000 | 0.104009 | 3.70735 | 7.561432 | -269.522339 | 269.628387 | -88.39299 | 3.708808 | 88.39299
697000 | 0.113631 | 3.725028 | 8.181535 | -268.204803 | 268.329559 | -88.252747 | 3.726761 | 88.252747
698000 | 0.108937 | 3.737314 | 7.79269 | -267.344696 | 267.458252 | -88.330391 | 3.738901 | 88.330391
699000 | 0.108907 | 3.737294 | 7.7906 | -267.346252 | 267.459747 | -88.330849 | 3.73888 | 88.330849
700000 | 0.104179 | 3.749568 | 7.404291 | -266.491699 | 266.594543 | -88.408485 | 3.751014 | 88.408485
701000 | 0.099419 | 3.761829 | 7.020486 | -265.642609 | 265.735352 | -88.486122 | 3.763142 | 88.486122
702000 | 0.113865 | 3.767375 | 8.015209 | -265.19458 | 265.315674 | -88.268829 | 3.769095 | 88.268829
703000 | 0.109103 | 3.77968 | 7.630704 | -264.352417 | 264.462524 | -88.346581 | 3.781254 | 88.346581
704000 | 0.104308 | 3.791971 | 7.248684 | -263.515686 | 263.615356 | -88.424332 | 3.793406 | 88.424324
705000 | 0.097207 | 3.810046 | 6.691956 | -262.293274 | 262.378632 | -88.538513 | 3.811286 | 88.538513
706000 | 0.109289 | 3.822274 | 7.474405 | -261.410645 | 261.517487 | -88.362213 | 3.823836 | 88.362213
707000 | 0.106976 | 3.828087 | 7.294327 | -261.023224 | 261.125122 | -88.399277 | 3.829582 | 88.399277
708000 | 0.104395 | 3.834562 | 7.094562 | -260.592804 | 260.689362 | -88.440521 | 3.835983 | 88.440521
709000 | 0.099499 | 3.84686 | 6.719137 | -259.778473 | 259.865356 | -88.518379 | 3.848147 | 88.518379
710000 | 0.099468 | 3.846839 | 6.717126 | -259.780029 | 259.866852 | -88.518837 | 3.848125 | 88.518837
711000 | 0.107034 | 3.870915 | 7.137793 | -258.139465 | 258.238129 | -88.416122 | 3.872395 | 88.416122
712000 | 0.104438 | 3.877346 | 6.94186 | -257.721405 | 257.81488 | -88.457085 | 3.878752 | 88.457085
713000 | 0.099473 | 3.889661 | 6.570504 | -256.923767 | 257.007782 | -88.535049 | 3.890933 | 88.535049
714000 | 0.099442 | 3.889639 | 6.568508 | -256.925354 | 257.009308 | -88.535507 | 3.89091 | 88.535507
715000 | 0.094443 | 3.901941 | 6.199491 | -256.13266 | 256.207672 | -88.613472 | 3.903084 | 88.613472
716000 | 0.104437 | 3.920322 | 6.790513 | -254.900192 | 254.990631 | -88.474007 | 3.921713 | 88.474007
717000 | 0.104406 | 3.920299 | 6.788566 | -254.90181 | 254.992188 | -88.474457 | 3.921689 | 88.474457
718000 | 0.096933 | 3.938619 | 6.244842 | -253.742401 | 253.819229 | -88.590179 | 3.939812 | 88.590179
719000 | 0.094303 | 3.944952 | 6.05612 | -253.343704 | 253.416077 | -88.630615 | 3.946079 | 88.630615
720000 | 0.106983 | 3.957131 | 6.827092 | -252.523743 | 252.616013 | -88.451363 | 3.958577 | 88.451363
721000 | 0.104359 | 3.96347 | 6.638597 | -252.129379 | 252.216766 | -88.491745 | 3.964844 | 88.491745
722000 | 0.099254 | 3.975822 | 6.275132 | -251.363663 | 251.441971 | -88.569946 | 3.977061 | 88.569946
723000 | 0.091597 | 3.994224 | 5.738372 | -250.229935 | 250.295731 | -88.686302 | 3.995274 | 88.686302
724000 | 0.091566 | 3.994199 | 5.736469 | -250.231613 | 250.297363 | -88.686745 | 3.995248 | 88.686745
725000 | 0.104264 | 4.006839 | 6.489887 | -249.404388 | 249.488815 | -88.509415 | 4.008195 | 88.509415
726000 | 0.099089 | 4.019211 | 6.130249 | -248.653931 | 248.729492 | -88.58773 | 4.020432 | 88.58773
727000 | 0.099057 | 4.019185 | 6.128376 | -248.655609 | 248.731125 | -88.588173 | 4.020406 | 88.588173
728000 | 0.091271 | 4.037669 | 5.595661 | -247.541153 | 247.604385 | -88.705048 | 4.038701 | 88.705048
729000 | 0.088605 | 4.043884 | 5.415697 | -247.16835 | 247.227676 | -88.744797 | 4.044854 | 88.744797
730000 | 0.101503 | 4.056555 | 6.16441 | -246.360367 | 246.437485 | -88.56665 | 4.057825 | 88.56665
731000 | 0.096231 | 4.068955 | 5.809092 | -245.625961 | 245.694641 | -88.645195 | 4.070093 | 88.645195
732000 | 0.093562 | 4.07515 | 5.630951 | -245.260483 | 245.325119 | -88.684776 | 4.076223 | 88.684776
733000 | 0.09353 | 4.075122 | 5.629111 | -245.262207 | 245.326797 | -88.685211 | 4.076196 | 88.685211
734000 | 0.088216 | 4.087483 | 5.277536 | -244.535416 | 244.592361 | -88.763641 | 4.088435 | 88.763641
735000 | 0.095907 | 4.112814 | 5.666748 | -243.010391 | 243.076447 | -88.664162 | 4.113932 | 88.664162
736000 | 0.095875 | 4.112786 | 5.664944 | -243.012115 | 243.07814 | -88.664597 | 4.113904 | 88.664597
737000 | 0.090497 | 4.125191 | 5.315416 | -242.296432 | 242.354736 | -88.743263 | 4.126183 | 88.743263
738000 | 0.087806 | 4.131312 | 5.142218 | -241.944565 | 241.999207 | -88.782433 | 4.132245 | 88.782433
739000 | 0.100914 | 4.144413 | 5.871731 | -241.145752 | 241.217224 | -88.605164 | 4.145641 | 88.605164
740000 | 0.095497 | 4.15685 | 5.523695 | -240.439865 | 240.503311 | -88.68396 | 4.157947 | 88.68396
741000 | 0.090046 | 4.169273 | 5.177733 | -239.738113 | 239.794022 | -88.762749 | 4.170246 | 88.762749
742000 | 0.090014 | 4.169245 | 5.17596 | -239.739853 | 239.795715 | -88.763184 | 4.170217 | 88.763184
743000 | 0.084529 | 4.181653 | 4.832053 | -239.042206 | 239.091034 | -88.841965 | 4.182508 | 88.841965
744000 | 0.095064 | 4.201125 | 5.383468 | -237.909683 | 237.970581 | -88.70372 | 4.2022 | 88.70372
745000 | 0.095032 | 4.201096 | 5.381713 | -237.911407 | 237.972275 | -88.704155 | 4.20217 | 88.704155
746000 | 0.089507 | 4.213536 | 5.039264 | -237.223282 | 237.276794 | -88.783066 | 4.214487 | 88.783066
747000 | 0.083948 | 4.225963 | 4.698833 | -236.539139 | 236.5858 | -88.861977 | 4.226796 | 88.861977
748000 | 0.08676 | 4.219535 | 4.870852 | -236.892792 | 236.942856 | -88.822083 | 4.220427 | 88.822083
749000 | 0.094543 | 4.245582 | 5.242499 | -235.422241 | 235.480606 | -88.724319 | 4.246634 | 88.724319
750000 | 0.088943 | 4.258042 | 4.903472 | -234.747314 | 234.798523 | -88.80336 | 4.258971 | 88.80336
751000 | 0.088911 | 4.258011 | 4.90176 | -234.749069 | 234.800247 | -88.803787 | 4.25894 | 88.803787
752000 | 0.083278 | 4.270455 | 4.564739 | -234.078079 | 234.122589 | -88.88282 | 4.271267 | 88.88282
753000 | 0.096915 | 4.283776 | 5.27854 | -233.319489 | 233.379196 | -88.703979 | 4.284872 | 88.703979
754000 | 0.093963 | 4.290253 | 5.102521 | -232.974762 | 233.030624 | -88.745331 | 4.291282 | 88.745331
755000 | 0.088289 | 4.30273 | 4.766907 | -232.31279 | 232.361694 | -88.824493 | 4.303635 | 88.824493
756000 | 0.08258 | 4.315193 | 4.433195 | -231.654526 | 231.696945 | -88.903656 | 4.315983 | 88.903656
757000 | 0.085519 | 4.308633 | 4.6048 | -232.000793 | 232.046494 | -88.86293 | 4.309482 | 88.86293
758000 | 0.093357 | 4.335171 | 4.965174 | -230.564468 | 230.61792 | -88.766335 | 4.336176 | 88.766335
759000 | 0.096308 | 4.328565 | 5.137604 | -230.909134 | 230.966278 | -88.72541 | 4.329637 | 88.72541
760000 | 0.087574 | 4.347635 | 4.631208 | -229.916809 | 229.96344 | -88.846046 | 4.348517 | 88.846046
761000 | 0.08179 | 4.360116 | 4.300798 | -229.271011 | 229.31134 | -88.925339 | 4.360883 | 88.925339
762000 | 0.098451 | 4.367746 | 5.158017 | -228.834778 | 228.892899 | -88.708748 | 4.368855 | 88.708748
763000 | 0.092658 | 4.380279 | 4.827065 | -228.193878 | 228.244934 | -88.788185 | 4.381258 | 88.788185
764000 | 0.08683 | 4.392793 | 4.498015 | -227.556671 | 227.60112 | -88.867607 | 4.393651 | 88.867607
765000 | 0.086798 | 4.39276 | 4.496393 | -227.558487 | 227.602905 | -88.868027 | 4.393617 | 88.868027
766000 | 0.080936 | 4.405259 | 4.1692 | -226.92482 | 226.96312 | -88.947449 | 4.406002 | 88.947449
767000 | 0.07504 | 4.417741 | 3.843866 | -226.294724 | 226.327362 | -89.026863 | 4.418378 | 89.026863
768000 | 0.091895 | 4.425608 | 4.689837 | -225.860275 | 225.908966 | -88.810463 | 4.426562 | 88.810463
769000 | 0.08599 | 4.438141 | 4.363995 | -225.235001 | 225.277267 | -88.890015 | 4.438974 | 88.890015
770000 | 0.085958 | 4.438106 | 4.362401 | -225.236847 | 225.279083 | -88.890434 | 4.438939 | 88.890434
771000 | 0.080018 | 4.450624 | 4.03837 | -224.615005 | 224.651306 | -88.969986 | 4.451343 | 88.969986
772000 | 0.097016 | 4.458592 | 4.878007 | -224.179886 | 224.232956 | -88.753479 | 4.459648 | 88.753479
773000 | 0.091068 | 4.471162 | 4.553483 | -223.562759 | 223.609131 | -88.833176 | 4.472089 | 88.833176
774000 | 0.085085 | 4.483714 | 4.23078 | -222.949097 | 222.989243 | -88.912857 | 4.484521 | 88.912857
775000 | 0.085052 | 4.483678 | 4.229213 | -222.950958 | 222.991074 | -88.913269 | 4.484485 | 88.913269
776000 | 0.079034 | 4.496214 | 3.9083 | -222.340652 | 222.375 | -88.992958 | 4.496909 | 88.992958
777000 | 0.096202 | 4.504356 | 4.739351 | -221.906113 | 221.956711 | -88.776497 | 4.505383 | 88.776497
778000 | 0.090175 | 4.516943 | 4.417956 | -221.300446 | 221.344543 | -88.856323 | 4.517843 | 88.856323
779000 | 0.084112 | 4.529515 | 4.098324 | -220.69809 | 220.736145 | -88.93615 | 4.530296 | 88.93615
780000 | 0.084079 | 4.529479 | 4.096785 | -220.699921 | 220.737946 | -88.936562 | 4.530259 | 88.936562
781000 | 0.095353 | 4.550386 | 4.603055 | -219.665115 | 219.713333 | -88.799553 | 4.551385 | 88.799553
782000 | 0.089246 | 4.562993 | 4.284725 | -219.070587 | 219.112488 | -88.879517 | 4.563866 | 88.879517
783000 | 0.089213 | 4.562957 | 4.2832 | -219.072403 | 219.114273 | -88.879921 | 4.563829 | 88.879921
784000 | 0.083071 | 4.575546 | 3.966624 | -218.481125 | 218.517136 | -88.959885 | 4.5763 | 88.959885
785000 | 0.083038 | 4.575509 | 3.965099 | -218.482956 | 218.518936 | -88.960289 | 4.576262 | 88.960289
786000 | 0.094402 | 4.596616 | 4.466014 | -217.459625 | 217.505478 | -88.823471 | 4.597586 | 88.823471
787000 | 0.088215 | 4.609242 | 4.150705 | -216.875977 | 216.915695 | -88.903572 | 4.610086 | 88.903572
788000 | 0.088181 | 4.609203 | 4.149221 | -216.877853 | 216.917542 | -88.903976 | 4.610047 | 88.903976
789000 | 0.081959 | 4.621812 | 3.835612 | -216.297333 | 216.331345 | -88.984077 | 4.622539 | 88.984077
790000 | 0.081926 | 4.621774 | 3.834125 | -216.299179 | 216.33316 | -88.984482 | 4.6225 | 88.984482
791000 | 0.09338 | 4.643082 | 4.329771 | -215.287094 | 215.330627 | -88.847847 | 4.644021 | 88.847847
792000 | 0.093347 | 4.643043 | 4.328302 | -215.288971 | 215.332474 | -88.848244 | 4.643981 | 88.848244
793000 | 0.087078 | 4.655688 | 4.015964 | -214.715927 | 214.753479 | -88.92849 | 4.656502 | 88.92849
794000 | 0.087045 | 4.655649 | 4.014479 | -214.717773 | 214.755295 | -88.928894 | 4.656462 | 88.928894
795000 | 0.080741 | 4.668275 | 3.703836 | -214.147827 | 214.179855 | -89.009125 | 4.668973 | 89.009125
796000 | 0.092285 | 4.689788 | 4.194273 | -213.146729 | 213.187988 | -88.872688 | 4.690696 | 88.872688
797000 | 0.092252 | 4.689748 | 4.192829 | -213.148575 | 213.189804 | -88.873085 | 4.690656 | 88.873085
798000 | 0.085901 | 4.702412 | 3.8834 | -212.585876 | 212.621338 | -88.953468 | 4.703197 | 88.953468
799000 | 0.085867 | 4.702373 | 3.881941 | -212.587723 | 212.623169 | -88.953873 | 4.703156 | 88.953873
800000 | 0.103319 | 4.726921 | 4.62185 | -211.453171 | 211.503677 | -88.747856 | 4.72805 | 88.747856
801000 | 0.073061 | 4.727645 | 3.268064 | -211.471313 | 211.496567 | -89.114624 | 4.728209 | 89.114624
802000 | 0.091082 | 4.736696 | 4.058082 | -211.039581 | 211.078598 | -88.898392 | 4.737572 | 88.898392
803000 | 0.084649 | 4.749379 | 3.751527 | -210.486984 | 210.520416 | -88.97892 | 4.750133 | 88.97892
804000 | 0.084615 | 4.749338 | 3.750093 | -210.488846 | 210.522247 | -88.979317 | 4.750092 | 88.979317
805000 | 0.078146 | 4.762002 | 3.445173 | -209.939163 | 209.967422 | -89.059845 | 4.762644 | 89.059845
806000 | 0.071642 | 4.774648 | 3.141865 | -209.392395 | 209.41597 | -89.140358 | 4.775185 | 89.140358
807000 | 0.089835 | 4.783891 | 3.924022 | -208.961197 | 208.998032 | -88.924187 | 4.784734 | 88.924187
808000 | 0.083318 | 4.796592 | 3.620291 | -208.418472 | 208.449905 | -89.004852 | 4.797315 | 89.004852
809000 | 0.083284 | 4.796551 | 3.618882 | -208.420303 | 208.451721 | -89.005249 | 4.797274 | 89.005249
810000 | 0.076732 | 4.809234 | 3.316748 | -207.880417 | 207.906876 | -89.085922 | 4.809846 | 89.085922
811000 | 0.076698 | 4.809191 | 3.315364 | -207.882324 | 207.908752 | -89.086311 | 4.809803 | 89.086311
812000 | 0.08851 | 4.831335 | 3.790632 | -206.912689 | 206.947403 | -88.950462 | 4.832146 | 88.950462
813000 | 0.081908 | 4.844055 | 3.48967 | -206.379623 | 206.409119 | -89.031281 | 4.844747 | 89.031281
814000 | 0.081874 | 4.844013 | 3.488285 | -206.381439 | 206.410919 | -89.03167 | 4.844705 | 89.03167
815000 | 0.075237 | 4.856714 | 3.188914 | -205.851151 | 205.875854 | -89.11248 | 4.857296 | 89.11248
816000 | 0.075203 | 4.85667 | 3.187542 | -205.853043 | 205.877716 | -89.112869 | 4.857252 | 89.112869
817000 | 0.087104 | 4.879031 | 3.657888 | -204.893433 | 204.926086 | -88.977226 | 4.879808 | 88.977226
818000 | 0.08707 | 4.878987 | 3.656542 | -204.89534 | 204.927963 | -88.977615 | 4.879764 | 88.977615
819000 | 0.080382 | 4.891726 | 3.358298 | -204.371613 | 204.3992 | -89.058586 | 4.892387 | 89.058586
820000 | 0.07366 | 4.904447 | 3.061622 | -203.850616 | 203.873611 | -89.139542 | 4.905 | 89.139542
821000 | 0.073626 | 4.904403 | 3.060274 | -203.852493 | 203.875458 | -89.139931 | 4.904955 | 89.139931
822000 | 0.085614 | 4.926983 | 3.525761 | -202.90271 | 202.933334 | -89.004494 | 4.927727 | 89.004494
823000 | 0.08558 | 4.926938 | 3.524428 | -202.904587 | 202.935196 | -89.004883 | 4.927681 | 89.004883
824000 | 0.078807 | 4.939696 | 3.228873 | -202.390076 | 202.415833 | -89.085999 | 4.940325 | 89.085999
825000 | 0.078773 | 4.939651 | 3.22755 | -202.391953 | 202.417679 | -89.08638 | 4.940279 | 89.08638
826000 | 0.071964 | 4.95239 | 2.933537 | -201.880096 | 201.901413 | -89.167488 | 4.952912 | 89.167488
827000 | 0.090831 | 4.962351 | 3.687329 | -201.44989 | 201.483627 | -88.951378 | 4.963182 | 88.951378
828000 | 0.084006 | 4.975148 | 3.392907 | -200.941757 | 200.970398 | -89.032654 | 4.975857 | 89.032654
829000 | 0.077145 | 4.987926 | 3.1 | -200.436203 | 200.460175 | -89.113922 | 4.988522 | 89.113922
830000 | 0.077111 | 4.987879 | 3.0987 | -200.438095 | 200.462051 | -89.114296 | 4.988475 | 89.114296
831000 | 0.070214 | 5.000636 | 2.807297 | -199.935135 | 199.954849 | -89.195564 | 5.001129 | 89.195564
832000 | 0.089256 | 5.010804 | 3.553747 | -199.505463 | 199.537109 | -88.979507 | 5.011599 | 88.979507
833000 | 0.082343 | 5.023621 | 3.261956 | -199.006149 | 199.032883 | -89.060936 | 5.024295 | 89.060936
834000 | 0.08231 | 5.023573 | 3.26068 | -199.008072 | 199.03479 | -89.06131 | 5.024248 | 89.06131
835000 | 0.07536 | 5.03637 | 2.970365 | -198.511276 | 198.533493 | -89.142738 | 5.036933 | 89.142738
836000 | 0.068375 | 5.049146 | 2.681542 | -198.016998 | 198.035156 | -89.224152 | 5.049609 | 89.224152
837000 | 0.087593 | 5.059523 | 3.420753 | -197.587891 | 197.617493 | -89.008163 | 5.060281 | 89.008163
838000 | 0.080591 | 5.072358 | 3.131551 | -197.097214 | 197.122086 | -89.089745 | 5.072999 | 89.089745
839000 | 0.080558 | 5.07231 | 3.130297 | -197.099121 | 197.123978 | -89.090111 | 5.072949 | 89.090111
840000 | 0.073519 | 5.085126 | 2.842535 | -196.61087 | 196.631424 | -89.171692 | 5.085657 | 89.171692
841000 | 0.073485 | 5.085077 | 2.84128 | -196.612793 | 196.633316 | -89.172066 | 5.085608 | 89.172066
842000 | 0.085839 | 5.10851 | 3.288323 | -195.696533 | 195.724152 | -89.037338 | 5.109231 | 89.037338
843000 | 0.085805 | 5.108461 | 3.287082 | -195.698456 | 195.726059 | -89.037712 | 5.109181 | 89.037712
844000 | 0.078713 | 5.121315 | 3.000426 | -195.216217 | 195.239273 | -89.119446 | 5.12192 | 89.119446
845000 | 0.078679 | 5.121268 | 2.999171 | -195.218079 | 195.241119 | -89.119827 | 5.121872 | 89.119827
846000 | 0.071551 | 5.134101 | 2.713956 | -194.738251 | 194.757156 | -89.201553 | 5.1346 | 89.201553
847000 | 0.091104 | 5.144826 | 3.440793 | -194.309097 | 194.339554 | -88.985519 | 5.145633 | 88.985519
848000 | 0.083957 | 5.15772 | 3.155204 | -193.832748 | 193.858429 | -89.067421 | 5.158403 | 89.067421
849000 | 0.083923 | 5.15767 | 3.153997 | -193.834656 | 193.860321 | -89.067787 | 5.158353 | 89.067787
850000 | 0.07674 | 5.170544 | 2.869823 | -193.360657 | 193.381958 | -89.149689 | 5.171113 | 89.149689
851000 | 0.069521 | 5.183397 | 2.587082 | -192.888977 | 192.906326 | -89.231575 | 5.183863 | 89.231575
852000 | 0.089251 | 5.194341 | 3.30694 | -192.460388 | 192.4888 | -89.015617 | 5.195107 | 89.015617
853000 | 0.082013 | 5.207255 | 3.023845 | -191.992126 | 192.01593 | -89.097679 | 5.207901 | 89.097679
854000 | 0.08198 | 5.207204 | 3.022659 | -191.994064 | 192.017853 | -89.098038 | 5.207849 | 89.098038
855000 | 0.074705 | 5.220097 | 2.740956 | -191.528091 | 191.547699 | -89.180099 | 5.220632 | 89.180099
856000 | 0.074671 | 5.220046 | 2.739757 | -191.530014 | 191.549606 | -89.180466 | 5.22058 | 89.180466
857000 | 0.06736 | 5.232917 | 2.459462 | -191.06636 | 191.082184 | -89.262512 | 5.23335 | 89.262512
858000 | 0.087268 | 5.244084 | 3.172449 | -190.638275 | 190.664673 | -89.046616 | 5.24481 | 89.046616
859000 | 0.079937 | 5.257017 | 2.891807 | -190.177979 | 190.199966 | -89.128838 | 5.257624 | 89.128838
860000 | 0.079903 | 5.256965 | 2.890629 | -190.179886 | 190.201859 | -89.129204 | 5.257572 | 89.129204
861000 | 0.072536 | 5.269876 | 2.61137 | -189.721817 | 189.739792 | -89.211418 | 5.270376 | 89.211418
862000 | 0.072501 | 5.269824 | 2.610192 | -189.72374 | 189.741699 | -89.211784 | 5.270323 | 89.211784
863000 | 0.085218 | 5.29416 | 3.039666 | -188.838455 | 188.862915 | -89.077812 | 5.294846 | 89.077812
864000 | 0.085184 | 5.294107 | 3.038513 | -188.840378 | 188.864822 | -89.078171 | 5.294792 | 89.078171
865000 | 0.077759 | 5.30706 | 2.760273 | -188.387802 | 188.40802 | -89.160561 | 5.30763 | 89.160561
866000 | 0.077725 | 5.307007 | 2.759119 | -188.389725 | 188.409927 | -89.160919 | 5.307576 | 89.160919
867000 | 0.08394 | 5.327763 | 2.956469 | -187.64946 | 187.672745 | -89.097366 | 5.328424 | 89.097366
868000 | 0.090514 | 5.331475 | 3.183439 | -187.511307 | 187.53833 | -89.027367 | 5.332243 | 89.027367
869000 | 0.083032 | 5.344469 | 2.906232 | -187.064194 | 187.086761 | -89.109924 | 5.345114 | 89.109924
870000 | 0.075512 | 5.357441 | 2.630374 | -186.619202 | 186.637741 | -89.192474 | 5.357973 | 89.192474
871000 | 0.08929 | 5.365326 | 3.100901 | -186.330353 | 186.356155 | -89.046577 | 5.366069 | 89.046577
872000 | 0.067923 | 5.370335 | 2.354735 | -186.178345 | 186.193237 | -89.275375 | 5.370765 | 89.275375
873000 | 0.102289 | 5.390102 | 3.519492 | -185.458435 | 185.491821 | -88.912811 | 5.391073 | 88.912811
874000 | 0.080774 | 5.395119 | 2.774434 | -185.311172 | 185.33194 | -89.142242 | 5.395724 | 89.142242
875000 | 0.08074 | 5.395066 | 2.773298 | -185.313049 | 185.333801 | -89.142609 | 5.39567 | 89.142609
876000 | 0.094653 | 5.403065 | 3.241316 | -185.023346 | 185.051743 | -88.996368 | 5.403894 | 88.996368
877000 | 0.087049 | 5.416114 | 2.966702 | -184.586548 | 184.610382 | -89.079216 | 5.416813 | 89.079216
878000 | 0.065439 | 5.420969 | 2.226477 | -184.441986 | 184.455429 | -89.308395 | 5.421364 | 89.308395
879000 | 0.086049 | 5.432976 | 2.914483 | -184.015015 | 184.038086 | -89.092606 | 5.433658 | 89.092606
880000 | 0.086014 | 5.432921 | 2.913368 | -184.016907 | 184.039963 | -89.092964 | 5.433602 | 89.092964
881000 | 0.092435 | 5.454184 | 3.106373 | -183.292831 | 183.319153 | -89.029068 | 5.454967 | 89.029068
882000 | 0.078306 | 5.445896 | 2.639777 | -183.586548 | 183.60553 | -89.176208 | 5.446459 | 89.176208
883000 | 0.084699 | 5.467198 | 2.832978 | -182.865173 | 182.887115 | -89.112434 | 5.467854 | 89.112434
884000 | 0.097905 | 5.492548 | 3.244275 | -182.007034 | 182.03595 | -88.978813 | 5.493421 | 88.978813
885000 | 0.09787 | 5.492492 | 3.243203 | -182.008942 | 182.037842 | -88.979156 | 5.493364 | 88.979156
886000 | 0.097836 | 5.492436 | 3.242118 | -182.010834 | 182.039703 | -88.979507 | 5.493307 | 88.979507
887000 | 0.090073 | 5.505547 | 2.970829 | -181.586395 | 181.610703 | -89.062698 | 5.506284 | 89.062698
888000 | 0.090039 | 5.50549 | 2.969753 | -181.588318 | 181.612595 | -89.063049 | 5.506226 | 89.063049
889000 | 0.082238 | 5.518578 | 2.699746 | -181.165878 | 181.185989 | -89.14624 | 5.51919 | 89.14624
890000 | 0.103318 | 5.530982 | 3.376147 | -180.736633 | 180.768158 | -88.92984 | 5.531948 | 88.92984
891000 | 0.095494 | 5.544137 | 3.105842 | -180.31723 | 180.343979 | -89.013214 | 5.54496 | 89.013214
892000 | 0.09546 | 5.54408 | 3.104789 | -180.319122 | 180.345856 | -89.013565 | 5.544901 | 89.013565
893000 | 0.087598 | 5.557211 | 2.835765 | -179.901672 | 179.924026 | -89.096931 | 5.557902 | 89.096931
894000 | 0.087563 | 5.557153 | 2.834711 | -179.90358 | 179.925919 | -89.097275 | 5.557843 | 89.097275
895000 | 0.100962 | 5.582972 | 3.238073 | -179.057526 | 179.086807 | -88.963974 | 5.583884 | 88.963974
896000 | 0.093038 | 5.596148 | 2.970024 | -178.644989 | 178.669678 | -89.047531 | 5.596921 | 89.047531
897000 | 0.093003 | 5.596088 | 2.96899 | -178.646912 | 178.671585 | -89.047874 | 5.596861 | 89.047874
898000 | 0.085041 | 5.60924 | 2.702213 | -178.236298 | 178.256775 | -89.131416 | 5.609885 | 89.131416
899000 | 0.085006 | 5.60918 | 2.701178 | -178.23822 | 178.258682 | -89.13176 | 5.609825 | 89.13176
900000 | 0.077006 | 5.622309 | 2.435655 | -177.829514 | 177.846191 | -89.215294 | 5.622836 | 89.215294
%%
Fs(Hz):455000.0
F1(Hz):446052.0
F2(Hz):468334.8
Fp(Hz):518000.0
Gmax(ms):16.959890
Qm:20.419296
CT(nF):1.546999
C0(nF):1.256460
C1(nF):0.290539
R1(ohm):58.962646
L1(mH):0.421152
Keff:0.477966
Kp:0.591868